## DATA224920
Time (s) | Counter | SQUID voltage (V) | Calculated Mod Coil Current (uA) | Calculated Squid Current (uA) | Temp Probe Voltage (V)
0 | 0 | -2.13909e-05 | -18.29585 | -44.30455 | 0.00011081 | 18.29585 | 2.13909e-05
3.75 | 1 | -2.141373e-05 | -18.30281 | -44.30326 | 0.000110849 | 18.30281 | 2.141373e-05
7.475 | 2 | -2.137968e-05 | -18.30428 | -44.30068 | 0.000110615 | 18.30428 | 2.137968e-05
11.2 | 3 | -2.126042e-05 | -19.49218 | -44.30365 | 0.000110758 | 19.49218 | 2.126042e-05
14.926 | 4 | -2.123544e-05 | -19.53124 | -44.30235 | 0.000110888 | 19.53124 | 2.123544e-05
18.651 | 5 | -2.094373e-05 | -21.58092 | -44.29939 | 0.000110836 | 21.58092 | 2.094373e-05
22.375 | 6 | -2.063052e-05 | -23.97442 | -44.3057 | 0.000110784 | 23.97442 | 2.063052e-05
26.1 | 7 | -2.065802e-05 | -23.94464 | -44.30403 | 0.000110537 | 23.94464 | 2.065802e-05
29.825 | 8 | -2.030663e-05 | -26.60095 | -44.30352 | 0.000110706 | 26.60095 | 2.030663e-05
33.551 | 9 | -1.972227e-05 | -32.35176 | -44.30248 | 0.00011055 | 32.35176 | 1.972227e-05
37.276 | 10 | -1.970465e-05 | -32.34896 | -44.30377 | 0.000110966 | 32.34896 | 1.970465e-05
41.001 | 11 | -1.919911e-05 | -37.75043 | -44.3057 | 0.00011068 | 37.75043 | 1.919911e-05
44.727 | 12 | -1.922261e-05 | -37.58846 | -44.30481 | 0.000110758 | 37.58846 | 1.922261e-05
48.452 | 13 | -1.882565e-05 | -43.37981 | -44.30481 | 0.000111018 | 43.37981 | 1.882565e-05
52.178 | 14 | -1.878023e-05 | -43.99793 | -44.30712 | 0.000110524 | 43.99793 | 1.878023e-05
55.903 | 15 | -1.861435e-05 | -50.57925 | -44.30455 | 0.000110862 | 50.57925 | 1.861435e-05
59.628 | 16 | -1.862396e-05 | -50.38615 | -44.29126 | 0.000110888 | 50.38615 | 1.862396e-05
63.353 | 17 | -1.893612e-05 | -57.29972 | -44.28984 | 0.00011081 | 57.29972 | 1.893612e-05
67.079 | 18 | -1.890071e-05 | -57.06122 | -44.29011 | 0.000110628 | 57.06122 | 1.890071e-05
70.805 | 19 | -2.011803e-05 | -71.94446 | -44.29307 | 0.000110836 | 71.94446 | 2.011803e-05
74.53 | 20 | -2.012537e-05 | -71.98938 | -44.2914 | 0.00011068 | 71.98938 | 2.012537e-05
78.255 | 21 | -2.215649e-05 | -88.35482 | -44.295 | 0.000110758 | 88.35482 | 2.215649e-05
81.98 | 22 | -2.174833e-05 | -80.98008 | -44.28984 | 0.000110914 | 80.98008 | 2.174833e-05
85.706 | 23 | -2.139265e-05 | -81.98428 | -44.2883 | 0.000110602 | 81.98428 | 2.139265e-05
89.431 | 24 | -2.130742e-05 | -81.69561 | -44.28984 | 0.000110394 | 81.69561 | 2.130742e-05
93.156 | 25 | -2.365256e-05 | -104.4561 | -44.2883 | 0.000110667 | 104.4561 | 2.365256e-05
96.864 | 26 | -2.372748e-05 | -104.6088 | -44.29307 | 0.000110849 | 104.6088 | 2.372748e-05
100.572 | 27 | -2.328553e-05 | -99.40348 | -44.29346 | 0.000110849 | 99.40348 | 2.328553e-05
104.281 | 28 | -2.323864e-05 | -99.27408867 | -44.28984 | 0.000111122 | 99.27408867 | 2.323864e-05
107.99 | 29 | -2.365323e-05 | -143.936 | -44.29191133 | 0.000111356 | 143.936 | 2.365323e-05
111.698 | 30 | -2.371292e-05 | -140.5508867 | -44.2914 | 0.000110771 | 140.5508867 | 2.371292e-05
115.406 | 31 | -2.451793e-05 | -127.1519 | -44.28856 | 0.000110706 | 127.1519 | 2.451793e-05
119.114 | 32 | -2.458751e-05 | -122.8989 | -44.28778 | 0.000110836 | 122.8989 | 2.458751e-05
122.823 | 33 | -2.423209e-05 | -114.0987 | -44.28753 | 0.00011068 | 114.0987 | 2.423209e-05
126.532 | 34 | -2.42516e-05 | -114.0344 | -44.28598 | 0.00011081 | 114.0344 | 2.42516e-05
130.241 | 35 | -2.453996e-05 | -137.9812 | -44.28856 | 0.00011081 | 137.9812 | 2.453996e-05
133.949 | 36 | -1.97777e-05 | -177.8401 | -44.28804 | 0.000110914 | 177.8401 | 1.97777e-05
137.658 | 37 | -1.981697e-05 | -174.3665 | -44.28572 | 0.000111382 | 174.3665 | 1.981697e-05
141.367 | 38 | -2.218548e-05 | -159.1716 | -44.28495 | 0.000110667 | 159.1716 | 2.218548e-05
145.076 | 39 | -2.229742e-05 | -159.1563 | -44.28495 | 0.000110875 | 159.1563 | 2.229742e-05
148.784 | 40 | -2.146623e-05 | -237.1116 | -44.28546 | 0.000110589 | 237.1116 | 2.146623e-05
152.492 | 41 | -2.253983e-05 | -237.6427 | -44.28443 | 0.000110797 | 237.6427 | 2.253983e-05
156.202 | 42 | -1.9334e-05 | -195.2412 | -44.28378 | 0.00011094 | 195.2412 | 1.9334e-05
159.909 | 43 | -1.86854e-05 | -199.4595 | -44.28262 | 0.000110654 | 199.4595 | 1.86854e-05
163.618 | 44 | -2.196818e-05 | -161.7911 | -44.28262 | 0.000110784 | 161.7911 | 2.196818e-05
167.326 | 45 | -2.194266e-05 | -162.3499 | -44.2816 | 0.000110836 | 162.3499 | 2.194266e-05
171.034 | 46 | -1.959192e-05 | -190.8276 | -44.28817 | 0.000110836 | 190.8276 | 1.959192e-05
174.743 | 47 | -1.893396e-05 | -190.4128 | -44.28907 | 0.000110966 | 190.4128 | 1.893396e-05
178.451 | 48 | -1.942188e-05 | -182.6309 | -44.28971 | 0.000110914 | 182.6309 | 1.942188e-05
182.16 | 49 | -1.946488e-05 | -182.9842 | -44.28804 | 0.00011094 | 182.9842 | 1.946488e-05
185.869 | 50 | -2.38115e-05 | -287.9193 | -44.28624 | 0.000110953 | 287.9193 | 2.38115e-05
189.577 | 51 | -2.201986e-05 | -226.4215 | -44.28727 | 0.000110719 | 226.4215 | 2.201986e-05
193.287 | 52 | -2.339277e-05 | -272.8911 | -44.28662 | 0.000111187 | 272.8911 | 2.339277e-05
196.996 | 53 | -2.38489e-05 | -260.7387 | -44.28959 | 0.000110771 | 260.7387 | 2.38489e-05
200.704 | 54 | -2.115396e-05 | -231.2957 | -44.28649 | 0.000110407 | 231.2957 | 2.115396e-05
204.412 | 55 | -2.239464e-05 | -236.7017 | -44.28753 | 0.000110771 | 236.7017 | 2.239464e-05
208.121 | 56 | -2.303549e-05 | -242.2798 | -44.28134 | 0.000111005 | 242.2798 | 2.303549e-05
211.83 | 57 | -2.431611e-05 | -277.4907 | -44.28907 | 0.000110862 | 277.4907 | 2.431611e-05
215.538 | 58 | -2.46042e-05 | -274.6076 | -44.28804 | 0.00011081 | 274.6076 | 2.46042e-05
219.246 | 59 | -2.367233e-05 | -291.0008 | -44.28598 | 0.000111044 | 291.0008 | 2.367233e-05
222.955 | 60 | -2.387629e-05 | -288.3023 | -44.2883 | 0.000110602 | 288.3023 | 2.387629e-05